## 2352
Přehled zatřídění
č. silnice: | III/2352
pořadí | datum odběru vzorku | staničení (km) | třída zatřídění ZAS-T1 až T4 | [7 empty] | číslo zprávy zatřídění
|  |  | 1. vrstva |  | 2. vrstva |  | 3. vrstva |  | 4. vrstva
|  |  | TL. (mm) | Tř. | TL. (mm) | Tř. | TL. (mm) | Tř. | TL. (mm) | Tř.
1 | 2022-03-19 | 8.23 | 30 | ZAS-T1 | 70 | ZAS-T1 |  |  |  |  | R24-22-12-015 R24-22-12-016
2 | 2022-03-19 | 9.21 | 90 | ZAS-T1 | [6 empty] | R24-22-12-017
3 | 2022-03-19 | 10.25 | 40 | ZAS-T1 | 60 | ZAS-T1 |  |  |  |  | R24-22-12-018 R24-22-12-019
4 | 2022-03-19 | 11.13 | 50 | ZAS-T1 | [6 empty] | R24-22-12-020
5 | 2022-03-19 | 12.11 | 40 | ZAS-T1 | 60 | ZAS-T1 | 50 | ZAS-T1 |  |  | R24-22-12-021 R24-22-12-022 R24-22-12-023
6 | 2022-03-19 | 13.13 | 20 | ZAS-T1 | 30 | ZAS-T1 | 50 | ZAS-T1 | 50 | ZAS-T1 | R24-22-12-024 R24-22-12-025 R24-22-12-026 R24-22-12-027
7 | 2022-03-19 | 14.03 | 60 | ZAS-T1 | 35 | ZAS-T1 | 50 | ZAS-T1 | 55 | ZAS-T3 | R24-22-12-028 R24-22-12-029 R24-22-12-030 R24-22-12-031
8 | 2022-03-19 | 14.84 | 30 | ZAS-T1 | 70 | ZAS-T1 | 80 | ZAS-T3 |  |  | R24-22-12-032 R24-22-12-033 R24-22-12-034
9 | 2022-03-19 | 15.64 | 50 | ZAS-T1 | 30 | ZAS-T1 | 40 | ZAS-T2 | 45 | ZAS-T4 | R24-22-12-035 R24-22-12-036 R24-22-12-037