## 23512
Přehled zatřídění
č. silnice: | III/23512
pořadí | datum odběru vzorku | staničení (km) | třída zatřídění ZAS-T1 až T4 | [7 empty] | číslo zprávy zatřídění
|  |  | 1. vrstva |  | 2. vrstva |  | 3. vrstva |  | 4. vrstva
|  |  | TL. (mm) | Tř. | TL. (mm) | Tř. | TL. (mm) | Tř. | TL. (mm) | Tř.
1 | 2022-03-19 | 4.5 | 75 | ZAS-T1 | [6 empty] | R24-22-12-001
2 | 2022-03-19 | 5.24 | 75 | ZAS-T1 | [6 empty] | R24-22-12-002
3 | 2022-03-19 | 6.21 | 35 | ZAS-T1 | 65 | ZAS-T1 |  |  |  |  | R24-22-12-003 R24-22-12-004
4 | 2022-03-19 | 7.19 | 30 | ZAS-T1 | 60 | ZAS-T1 |  |  |  |  | R24-22-12-005 R24-22-12-006
5 | 2022-03-19 | 8.13 | 15 | ZAS-T2 | 40 | ZAS-T1 |  |  |  |  | R24-22-12-007 R24-22-12-008
6 | 2022-03-19 | 9.2 | 40 | ZAS-T1 | 30 | ZAS-T1 | 100 | ZAS-T1 |  |  | R24-22-12-009 R24-22-12-010 R24-22-12-011
7 | 2022-03-19 | 10.11 | 30 | ZAS-T1 | 100 | ZAS-T1 | 110 | ZAS-T1 |  |  | R24-22-12-012 R24-22-12-013 R24-22-12-014