## 20113
Přehled zatřídění
č. silnice: | III/20113
pořadí | datum odběru vzorku | staničení (km) | třída zatřídění ZAS-T1 až T4 | [7 empty] | číslo zprávy zatřídění
|  |  | 1. vrstva |  | 2. vrstva |  | 3. vrstva |  | 4. vrstva
|  |  | TL. (mm) | Tř. | TL. (mm) | Tř. | TL. (mm) | Tř. | TL. (mm) | Tř.
1 | 2022-02-27 | 0.45 | 70 | ZAS-T1 | 80 | ZAS-T1 |  |  |  |  | PR2216787
2 | 2022-02-27 | 1.36 | 65 | ZAS-T1 | [6 empty] | PR2216787
3 | 2022-02-27 | 2.32 | 40 | ZAS-T1 | 80 | ZAS-T1 | 80 | ZAS-T1 |  |  | PR2216787
4 | 2022-02-27 | 3.24 | 50 | ZAS-T1 | 50 | ZAS-T1 | 50 | ZAS-T1 |  |  | PR2216787
5 | 2022-02-27 | 4.13 | 80 | ZAS-T1 | 40 | ZAS-T1 | 60 | ZAS-T1 | 100 | ZAS-T4 | PR2216787
6 | 2022-02-27 | 4.95 | 50 | ZAS-T1 | 60 | ZAS-T1 | 100 | ZAS-T1 | 100 | ZAS-T4 | PR2216787
7 | 2022-02-27 | 5.81 | 80 | ZAS-T1 | 50 | ZAS-T1 | 100 | ZAS-T3 |  |  | PR2216787
8 | 2022-02-27 | 6.68 | 50 | ZAS-T1 | 30 | ZAS-T1 | 70 | ZAS-T1 | 60 | ZAS-T1 | PR2216787
9 | 2022-02-27 | 7.52 | 50 | ZAS-T1 | 40 | ZAS-T1 | 80 | ZAS-T1 |  |  | PR2216787
10 | 2022-02-27 | 8.37 | 40 | ZAS-T1 | 40 | ZAS-T1 | 30 | ZAS-T1 | 60 | ZAS-T1 | PR2216787