## 2289
Přehled zatřídění
č. silnice: | III/2289
pořadí | datum odběru vzorku | staničení (km) | třída zatřídění ZAS-T1 až T4 | [7 empty] | číslo zprávy zatřídění
|  |  | 1. vrstva |  | 2. vrstva |  | 3. vrstva |  | 4. vrstva
|  |  | TL. (mm) | Tř. | TL. (mm) | Tř. | TL. (mm) | Tř. | TL. (mm) | Tř.
1 | 2022-02-15 | 0.47 | 40 | ZAS-T3 | 100 | ZAS-T3 |  |  |  |  | R24-22-07-030 R24-22-07-031
2 | 2022-02-15 | 1.69 | 100 | ZAS-T1 | [6 empty] | R24-22-07-032