## 2294
Přehled zatřídění
č. silnice: | III/2294
pořadí | datum odběru vzorku | staničení (km) | třída zatřídění ZAS-T1 až T4 | [7 empty] | číslo zprávy zatřídění
|  |  | 1. vrstva |  | 2. vrstva |  | 3. vrstva |  | 4. vrstva
|  |  | TL. (mm) | Tř. | TL. (mm) | Tř. | TL. (mm) | Tř. | TL. (mm) | Tř.
1 | 2021-12-19 | 0.37 | 35 | ZAS-T3 | 35 | ZAS-T3 | 35 | ZAS-T3 |  |  | PR21C4869
2 | 2021-12-19 | 1.12 | 40 | ZAS-T1 | 40 | ZAS-T2 | 70 | ZAS-T1 |  |  | PR21C4869
3 | 2021-12-19 | 1.86 | 35 | ZAS-T1 | 40 | ZAS-T1 |  |  |  |  | PR21C4869