## 23621
Přehled zatřídění
č. silnice: | III/23621
pořadí | datum odběru vzorku | staničení (km) | třída zatřídění ZAS-T1 až T4 | [7 empty] | číslo zprávy zatřídění
|  |  | 1. vrstva |  | 2. vrstva |  | 3. vrstva |  | 4. vrstva
|  |  | TL. (mm) | Tř. | TL. (mm) | Tř. | TL. (mm) | Tř. | TL. (mm) | Tř.
1 | 2022-03-09 | 0.52 | 30 | ZAS-T3 | 50 | ZAS-T4 |  |  |  |  | R24-22-10-037 R24-22-10-038
2 | 2022-03-09 | 1.5 | 30 | ZAS-T2 | 80 | ZAS-T2 |  |  |  |  | R24-22-10-039 R24-22-10-040
3 | 2022-03-09 | 2.4 | 55 | ZAS-T1 | 100 | ZAS-T1 |  |  |  |  | R24-22-10-041 R24-22-10-042
4 | 2022-03-09 | 3.27 | 100 | ZAS-T4 | [6 empty] | R24-22-10-043
5 | 2022-03-09 | 4.15 | 50 | ZAS-T3 | 50 | ZAS-T4 |  |  |  |  | R24-22-10-044 R24-22-10-045
6 | 2022-03-09 | 5.03 | 140 | ZAS-T4 | [6 empty] | R24-22-10-046
7 | 2022-03-09 | 5.89 | 50 | ZAS-T4 | 70 | ZAS-T4 |  |  |  |  | R24-22-10-047 R24-22-10-048
8 | 2022-03-09 | 6.77 | 100 | ZAS-T4 | [6 empty] | R24-22-10-049
9 | 2022-03-09 | 7.65 | 40 | ZAS-T2 | 110 | ZAS-T3 |  |  |  |  | R24-22-10-050 R24-22-10-051