## 33825
Přehled zatřídění
č. silnice: | III/33825
pořadí | datum odběru vzorku | staničení (km) | třída zatřídění ZAS-T1 až T4 | [7 empty] | číslo zprávy zatřídění
|  |  | 1. vrstva |  | 2. vrstva |  | 3. vrstva |  | 4. vrstva
|  |  | TL. (mm) | Tř. | TL. (mm) | Tř. | TL. (mm) | Tř. | TL. (mm) | Tř.
1 | 2023-02-24 | 0.63 | 70 | ZAS-T1 | [6 empty] | PR2318496
2 | 2023-02-24 | 1.64 | 40 | ZAS-T1 | 60 | ZAS-T3 |  |  |  |  | PR2318496
3 | 2023-02-24 | 2.52 | 30 | ZAS-T1 | [6 empty] | PR2318496
4 | 2023-02-24 | 3.32 | 50 | ZAS-T1 | 40 | ZAS-T2 | 60 | ZAS-T3 |  |  | PR2318496
5 | 2023-02-24 | 4.06 | 60 | ZAS-T1 | 40 | ZAS-T1 | 40 | ZAS-T1 |  |  | PR2318496
6 | 2023-02-24 | 4.81 | 50 | ZAS-T1 | [6 empty] | PR2318496
7 | 2023-02-24 | 5.6 | 0 | Dlažba | [6 empty] | Dlažba
8 | 2023-02-24 | 6.41 | 50 | ZAS-T1 | 30 | ZAS-T1 | 40 | ZAS-T1 |  |  | PR2318496
9 | 2023-02-24 | 7.16 | 30 | ZAS-T1 | 50 | ZAS-T2 | 40 | ZAS-T3 |  |  | PR2318496
10 | 2023-02-24 | 7.9 | 45 | ZAS-T2 | 45 | ZAS-T3 |  |  |  |  | PR2318496
11 | 2023-02-24 | 8.64 | 70 | ZAS-T1 | 50 | ZAS-T2 |  |  |  |  | PR2318496