## 33830
Přehled zatřídění
č. silnice: | III/33830
pořadí | datum odběru vzorku | staničení (km) | třída zatřídění ZAS-T1 až T4 | [7 empty] | číslo zprávy zatřídění
|  |  | 1. vrstva |  | 2. vrstva |  | 3. vrstva |  | 4. vrstva
|  |  | TL. (mm) | Tř. | TL. (mm) | Tř. | TL. (mm) | Tř. | TL. (mm) | Tř.
1 | 2023-02-23 | 3.8 | 130 | ZAS-T2 | [6 empty] | R24-23-08-076
2 | 2023-02-23 | 4.46 | 150 | ZAS-T2 | [6 empty] | R24-23-08-077
3 | 2023-02-23 | 5.07 | 30 | ZAS-T4 | 50 | ZAS-T4 |  |  |  |  | R24-23-08-078 R24-23-08-079