## 10142
Přehled zatřídění
č. silnice: | III/10142
pořadí | datum odběru vzorku | staničení (km) | třída zatřídění ZAS-T1 až T4 | [7 empty] | číslo zprávy zatřídění
|  |  | 1. vrstva |  | 2.vrstva |  | 3.vrstva |  | 4.vrstva
|  |  | TL. (mm) | Tř. | TL. (mm) | Tř. | TL. (mm) | Tř. | TL. (mm) | Tř.
1 | 2021-06-04 | 0.38 | 40 | ZAS-T1 | 30 | ZAS-T1 | 40 | ZAS-T1 |  |  | PR2152333
2 | 2021-06-04 | 1.12 | 40 | ZAS-T1 | 40 | ZAS-T1 | 40 | ZAS-T1 | 80 | ZAS-T1 | PR2152333
3 | 2021-06-04 | 1.87 | 30 | ZAS-T1 | 60 | ZAS-T1 | 80 | ZAS-T1 |  |  | PR2152333
4 | 2021-06-04 | 2.64 | 30 | ZAS-T1 | 60 | ZAS-T1 |  |  |  |  | PR2152333
5 | 2021-06-04 | 3.46 | 40 | ZAS-T1 | 30 | ZAS-T3 | 60 | ZAS-T3 | 80 | ZAS-T1 | PR2152333
6 | 2021-06-04 | 4.25 | 30 | ZAS-T1 | 40 | ZAS-T3 | 60 | ZAS-T2 |  |  | PR2152333
7 | 2021-06-04 | 5.05 | 30 | ZAS-T1 | 60 | ZAS-T2 | 50 | ZAS-T3 |  |  | PR2152333
8 | 2021-06-04 | 5.88 | 40 | ZAS-T1 | 50 | ZAS-T1 |  |  |  |  | PR2152333
9 | 2021-06-04 | 6.82 | 40 | ZAS-T1 | 50 | ZAS-T1 | 60 | ZAS-T4 |  |  | PR2152333
10 | 2021-06-04 | 7.5 | 45 | ZAS-T1 | 45 | ZAS-T1 | 45 | ZAS-T1 | 45 | ZAS-T1 | PR2152333
11 | 2021-06-04 | 8.29 | 40 | ZAS-T1 | 60 | ZAS-T1 | 30 | ZAS-T1 |  |  | PR2152333
12 | 2021-06-04 | 9.11 | 35 | ZAS-T1 | 35 | ZAS-T1 |  |  |  |  | PR2152333