## 23644
Přehled zatřídění
č. silnice: | III/23644
pořadí | datum odběru vzorku | staničení (km) | třída zatřídění ZAS-T1 až T4 | [7 empty] | číslo zprávy zatřídění
|  |  | 1. vrstva |  | 2. vrstva |  | 3. vrstva |  | 4. vrstva
|  |  | TL. (mm) | Tř. | TL. (mm) | Tř. | TL. (mm) | Tř. | TL. (mm) | Tř.
1 | 2021-12-16 | 0.37 | 40 | ZAS-T1 | 35 | ZAS-T1 | 30 | ZAS-T1 |  |  | PR21C4155
2 | 2021-12-16 | 1.08 | 40 | ZAS-T1 | 45 | ZAS-T1 | 30 | ZAS-T3 | 110 | ZAS-T3 | PR21C4155
3 | 2021-12-16 | 1.79 | 40 | ZAS-T1 | 45 | ZAS-T1 | 80 | ZAS-T1 |  |  | PR21C4155
4 | 2021-12-16 | 2.5 | 35 | ZAS-T1 | 40 | ZAS-T1 | 40 | ZAS-T3 | 130 | ZAS-T3 | PR21C4155
5 | 2021-12-16 | 3.21 | 50 | ZAS-T1 | 90 | ZAS-T1 | 50 | ZAS-T3 |  |  | PR21C4155
6 | 2021-12-16 | 3.92 | 45 | ZAS-T1 | 40 | ZAS-T1 | 70 | ZAS-T2 |  |  | PR21C4155