## 24013
Přehled zatřídění
č. silnice: | III/24013
pořadí | datum odběru vzorku | staničení (km) | třída zatřídění ZAS-T1 až T4 | [7 empty] | číslo zprávy zatřídění
|  |  | 1. vrstva |  | 2.vrstva |  | 3.vrstva |  | 4.vrstva
|  |  | TL. (mm) | Tř. | TL. (mm) | Tř. | TL. (mm) | Tř. | TL. (mm) | Tř.
1 | 2021-08-18 | 0.48 | 70 | ZAS-T1 | [6 empty] | R24-21-33-077
2 | 2021-08-18 | 1.44 | 25 | ZAS-T1 | 75 | ZAS-T1 |  |  |  |  | R24-21-33-078 R24-21-33-079
3 | 2021-08-18 | 2.04 | 30 | ZAS-T1 | 90 | ZAS-T4 |  |  |  |  | R24-21-33-080 R24-21-33-081