## 33718
Přehled zatřídění
č. silnice: | III/33718
pořadí | datum odběru vzorku | staničení (km) | třída zatřídění ZAS-T1 až T4 | [7 empty] | číslo zprávy zatřídění
|  |  | 1. vrstva |  | 2. vrstva |  | 3. vrstva |  | 4. vrstva
|  |  | TL. (mm) | Tř. | TL. (mm) | Tř. | TL. (mm) | Tř. | TL. (mm) | Tř.
1 | 2023-02-11 | 0.34 | 50 | ZAS-T1 | 80 | ZAS-T4 |  |  |  |  | PR2313302
2 | 2023-02-11 | 1.23 | 50 | ZAS-T1 | 70 | ZAS-T3 |  |  |  |  | PR2313302
3 | 2023-02-11 | 2.22 | 50 | ZAS-T1 | 60 | ZAS-T4 |  |  |  |  | PR2313302
4 | 2023-02-11 | 3.09 | 30 | ZAS-T1 | [6 empty] | PR2313302
5 | 2023-02-11 | 3.96 | 60 | ZAS-T1 | [6 empty] | PR2313302
6 | 2023-02-11 | 4.83 | 60 | ZAS-T1 | [6 empty] | PR2313302
7 | 2023-02-11 | 5.58 | 20 | ZAS-T1 | [6 empty] | PR2313302
8 | 2023-02-11 | 6.42 | 90 | ZAS-T1 | [6 empty] | PR2313302