## 113
Přehled zatřídění
č. silnice: | II/113
pořadí | datum odběru vzorku | staničení (km) | třída zatřídění ZAS-T1 až T4 | [7 empty] | číslo zprávy zatřídění
|  |  | 1. vrstva |  | 2. vrstva |  | 3. vrstva |  | 4. vrstva
|  |  | TL. (mm) | Tř. | TL. (mm) | Tř. | TL. (mm) | Tř. | TL. (mm) | Tř.
1 | 2023-04-07 | 0.26 | 40 | ZAS-T1 | 60 | ZAS-T1 | 80 | ZAS-T1 |  |  | PR2336250
2 | 2023-04-07 | 0.85 | 40 | ZAS-T1 | 40 | ZAS-T1 | 90 | ZAS-T1 |  |  | PR2336250
3 | 2023-04-07 | 1.39 | 40 | ZAS-T1 | 50 | ZAS-T1 | 40 | ZAS-T1 |  |  | PR2336250
4 | 2023-04-07 | 1.95 | 50 | ZAS-T1 | 50 | ZAS-T1 | 70 | ZAS-T3 | 40 | ZAS-T4 | PR2336250
5 | 2023-04-07 | 2.75 | 70 | ZAS-T3 | 30 | ZAS-T3 | 50 | ZAS-T2 | 90 | ZAS-T2 | PR2336250
6 | 2023-04-07 | 5.05 | 50 | ZAS-T1 | 60 | ZAS-T1 |  |  |  |  | PR2336252
7 | 2023-04-07 | 6.82 | 60 | ZAS-T1 | 40 | ZAS-T1 | 40 | ZAS-T1 | 100 | ZAS-T1 | PR2336254
8 | 2023-04-07 | 7.58 | 40 | ZAS-T1 | 40 | ZAS-T1 | 60 | ZAS-T1 | 60 | ZAS-T1 | PR2336254
9 | 2023-04-07 | 8.21 | 60 | ZAS-T1 | 70 | ZAS-T1 |  |  |  |  | PR2336254
10 | 2023-04-07 | 9.03 | 40 | ZAS-T1 | 50 | ZAS-T1 | 40 | ZAS-T1 | 50 | ZAS-T1 | PR2336254
11 | 2023-04-07 | 9.95 | 50 | ZAS-T1 | 40 | ZAS-T1 | 50 | ZAS-T1 |  |  | PR2336254
12 | 2023-04-07 | 10.65 | 50 | ZAS-T1 | 50 | ZAS-T1 | 40 | ZAS-T1 |  |  | PR2336254
13 | 2023-04-07 | 11.58 | 50 | ZAS-T1 | 25 | ZAS-T1 | 50 | ZAS-T1 |  |  | PR2336254
14 | 2023-04-07 | 12.26 | 50 | ZAS-T1 | 40 | ZAS-T1 | 30 | ZAS-T1 | 50 | ZAS-T1 | PR2336254
15 | 2023-04-07 | 13.02 | 60 | ZAS-T1 | 40 | ZAS-T1 | 40 | ZAS-T1 | 50 | ZAS-T1 | PR2336254
16 | 2023-04-07 | 13.84 | 50 | ZAS-T1 | 40 | ZAS-T1 | 30 | ZAS-T1 |  |  | PR2336254
17 | 2023-04-07 | 21.34 | 35 | ZAS-T1 | 35 | ZAS-T1 | 70 | ZAS-T3 | 60 | ZAS-T1 | PR2336253
18 | 2023-04-07 | 21.88 | 50 | ZAS-T2 | 40 | ZAS-T1 |  |  |  |  | PR2336253
19 | 2023-04-07 | 22.7 | 40 | ZAS-T1 | 50 | ZAS-T1 | 60 | ZAS-T1 | 100 | ZAS-T1 | PR2336253
20 | 2023-04-07 | 23.41 | 40 | ZAS-T1 | 40 | ZAS-T1 | 80 | ZAS-T1 | 30 | ZAS-T1 | PR2336253
21 | 2023-04-07 | 24 | 80 | ZAS-T1 | 80 | ZAS-T1 | 50 | ZAS-T1 | 60 | ZAS-T1 | PR2336253
22 | 2023-04-07 | 24.51 | 40 | ZAS-T1 | 40 | ZAS-T1 | 40 | ZAS-T1 | 40 | ZAS-T1 | PR2336253
23 | 2023-04-07 | 25.49 | 25 | ZAS-T1 | 40 | ZAS-T1 | 80 | ZAS-T1 |  |  | PR2336258
24 | 2023-04-07 | 26.25 | 20 | ZAS-T1 | 40 | ZAS-T1 | 60 | ZAS-T4 |  |  | PR2336258
25 | 2023-04-07 | 27.52 | 40 | ZAS-T1 | 40 | ZAS-T1 | 50 | ZAS-T1 | 60 | ZAS-T1 | PR2336257
26 | 2023-04-07 | 28.13 | 40 | ZAS-T1 | 30 | ZAS-T3 | 50 | ZAS-T1 | 50 | ZAS-T1 | PR2336257
27 | 2023-04-08 | 28.89 | 20 | ZAS-T2 | 80 | ZAS-T1 | 20 | ZAS-T1 | 30 | ZAS-T2 | PR2336257
28 | 2023-04-08 | 29.65 | 35 | ZAS-T1 | 35 | ZAS-T1 | 30 | ZAS-T1 | 60 | ZAS-T1 | PR2336257
29 | 2023-04-08 | 30.43 | 50 | ZAS-T1 | 40 | ZAS-T1 |  |  |  |  | PR2336257
30 | 2023-04-08 | 31.3 | 70 | ZAS-T1 | 50 | ZAS-T1 | 40 | ZAS-T3 |  |  | PR2336257
31 | 2023-04-08 | 32.02 | 30 | ZAS-T1 | 70 | ZAS-T1 | 50 | ZAS-T1 |  |  | PR2336257
32 | 2023-04-08 | 32.87 | 40 | ZAS-T1 | 40 | ZAS-T1 | 50 | ZAS-T1 | 30 | ZAS-T3 | PR2336257
33 | 2023-04-08 | 33.67 | 40 | ZAS-T1 | 30 | ZAS-T1 | 30 | ZAS-T1 | 40 | ZAS-T1 | PR2336257
34 | 2023-04-08 | 34.23 | 40 | ZAS-T1 | 30 | ZAS-T1 | 30 | ZAS-T1 | 30 | ZAS-T1 | PR2336257
35 | 2023-04-08 | 35.07 | 80 | ZAS-T1 | 60 | ZAS-T1 | 30 | ZAS-T3 | 50 | ZAS-T3 | PR2336257
36 | 2023-04-08 | 39.57 | 40 | ZAS-T1 | 70 | ZAS-T1 | 60 | ZAS-T1 | 50 | ZAS-T1 | PR2336256
37 | 2020-07-29 | 40.365 | 50 | ZAS-T1 | 45 | ZAS-T1 | 75 | ZAS-T1 |  |  | PR2073255
38 | 2020-07-29 | 41.06 | 100 | ZAS-T1 | 30 | ZAS-T1 | 30 | ZAS-T1 | 50 | ZAS-T2 | PR2073255
39 | 2020-07-29 | 41.87 | 35 | ZAS-T1 | 35 | ZAS-T1 | 30 | ZAS-T2 | 90 | ZAS-T3 | PR2073255
40 | 2020-07-29 | 42.68 | 45 | ZAS-T1 | 60 | ZAS-T1 | 35 | ZAS-T1 | 65 | ZAS-T1 | PR2073255
41 | 2023-04-08 | 49.13 | 30 | ZAS-T1 | 70 | ZAS-T3 |  |  |  |  | PR2336255
42 | 2023-04-08 | 49.81 | 60 | ZAS-T1 | 40 | ZAS-T1 |  |  |  |  | PR2336255
43 | 2023-04-08 | 50.63 | 30 | ZAS-T1 | 50 | ZAS-T1 | 70 | ZAS-T1 |  |  | PR2336255
44 | 2020-02-13 | 51.27 | 50 | ZAS-T1 | 60 | ZAS-T1 | 35 | ZAS-T4 | 60 | ZAS-T4 | PR2014680
45 | 2020-02-13 | 51.925 | 30 | ZAS-T2 | 60 | ZAS-T1 | 80 | ZAS-T3 |  |  | PR2014680
46 | 2020-02-13 | 52.58 | 30 | ZAS-T1 | 50 | ZAS-T1 | 35 | ZAS-T1 | 70 | ZAS-T3 | PR2014680
47 | 2020-02-13 | 53.235 | 20 | ZAS-T1 | 35 | ZAS-T1 | 45 | ZAS-T1 |  |  | PR2014680
48 | 2020-02-13 | 53.89 | 20 | ZAS-T1 | 40 | ZAS-T1 |  |  |  |  | PR2014680
49 | 2020-02-13 | 54.545 | 45 | ZAS-T1 | 35 | ZAS-T1 | 35 | ZAS-T1 | 60 | ZAS-T4 | PR2014680
50 | 2020-02-13 | 55.2 | 60 | ZAS-T1 | 30 | ZAS-T1 | 30 | ZAS-T1 | 65 | ZAS-T4 | PR2014680
51 | 2023-04-08 | 55.78 | 30 | ZAS-T4 | 40 | ZAS-T4 | 80 | ZAS-T4 |  |  | PR2336251