## 12540
Přehled zatřídění
č. silnice: | III/12540
pořadí | datum odběru vzorku | staničení (km) | třída zatřídění ZAS-T1 až T4 | [7 empty] | číslo zprávy zatřídění
|  |  | 1. vrstva |  | 2. vrstva |  | 3. vrstva |  | 4. vrstva
|  |  | TL. (mm) | Tř. | TL. (mm) | Tř. | TL. (mm) | Tř. | TL. (mm) | Tř.
1 | 2023-01-31 | 0.25 | 50 | ZAS-T1 | 60 | ZAS-T1 | 50 | ZAS-T1 |  |  | PR2309352
2 | 2023-01-31 | 0.83 | 50 | ZAS-T1 | 40 | ZAS-T1 | 60 | ZAS-T1 |  |  | PR2309352
3 | 2023-01-31 | 1.51 | 25 | ZAS-T1 | 25 | ZAS-T1 | 30 | ZAS-T1 | 30 | ZAS-T1 | PR2309352
4 | 2023-01-31 | 2.07 | 50 | ZAS-T1 | 60 | ZAS-T1 | 50 | ZAS-T1 |  |  | PR2309352
5 | 2023-01-31 | 3.07 | 30 | ZAS-T1 | 50 | ZAS-T1 |  |  |  |  | PR2309352
6 | 2023-01-31 | 3.88 | 40 | ZAS-T1 | 30 | ZAS-T1 | 40 | ZAS-T1 |  |  | PR2309352
7 | 2023-01-31 | 4.69 | 40 | ZAS-T1 | 60 | ZAS-T1 |  |  |  |  | PR2309352
8 | 2023-01-31 | 5.55 | 30 | ZAS-T1 | 50 | ZAS-T1 | 60 | ZAS-T2 |  |  | PR2309352
9 | 2023-01-31 | 6.18 | 50 | ZAS-T1 | 30 | ZAS-T1 | 50 | ZAS-T2 |  |  | PR2309352
10 | 2023-01-31 | 6.93 | 60 | ZAS-T1 | 60 | ZAS-T1 | 20 | ZAS-T4 | 50 | ZAS-T4 | PR2309352
11 | 2023-01-31 | 7.7 | 40 | ZAS-T3 | 40 | ZAS-T2 | 60 | ZAS-T3 | 80 | ZAS-T4 | PR2309352
12 | 2023-01-31 | 8.47 | 30 | ZAS-T3 | 30 | ZAS-T3 | 40 | ZAS-T3 | 70 | ZAS-T4 | PR2309352